## GENERAL
GENERAL_DATE | segmentTypeName | Cycle Time | segmentTypeName2 | PRESSURE | AIR TEMP. | VACUUM | TC011 | TC012 | TC013 | TC014 | TC015 | TC016 | TC017 | TC028 | TC030 | TC032 | TC033 | TC034
01/08/2024 19:56:07 | Heating | 1 | Heating | 0 | 34.1 | -0.94 | 28.3 | 29.2 | 28.9 | 29.1 | 31.2 | 32.1 | 30.9 | 30.9 | 28.2 | 28 | 27.8 | 28.2
01/08/2024 19:57:07 | Heating | 2 | Heating | 0 | 34 | -0.94 | 28.4 | 29.3 | 28.9 | 29.1 | 31.2 | 32.1 | 30.9 | 30.9 | 28.1 | 28 | 27.8 | 28.3
01/08/2024 19:58:07 | Heating | 3 | Heating | 0.09 | 35 | -0.94 | 28.5 | 29.4 | 29.1 | 29.3 | 31.3 | 32.3 | 31 | 31.1 | 28.3 | 28.1 | 28.2 | 28.6
01/08/2024 19:59:07 | Heating | 4 | Heating | 0.3 | 37.4 | -0.94 | 28.8 | 29.8 | 29.4 | 29.7 | 31.4 | 32.6 | 31.3 | 31.3 | 28.5 | 28.2 | 28.8 | 29.1
01/08/2024 20:00:07 | Heating | 5 | Heating | 0.51 | 38.5 | -0.935 | 29.1 | 30 | 29.5 | 29.7 | 31.5 | 32.8 | 31.5 | 31.5 | 28.6 | 28.4 | 29.3 | 29.4
01/08/2024 20:01:06 | Heating | 6 | Heating | 0.73 | 39 | -0.94 | 29.3 | 30.2 | 29.8 | 30 | 31.8 | 33.1 | 31.6 | 31.8 | 28.8 | 28.6 | 29.6 | 29.6
01/08/2024 20:02:07 | Heating | 7 | Heating | 0.95 | 39.5 | -0.94 | 29.5 | 30.3 | 29.9 | 30.1 | 31.9 | 33.3 | 31.7 | 32 | 29.1 | 28.8 | 30.1 | 29.8
01/08/2024 20:03:06 | Heating | 8 | Heating | 1.16 | 39.9 | -0.94 | 29.7 | 30.6 | 30.1 | 30.2 | 32.1 | 33.3 | 31.9 | 32.1 | 29.3 | 28.8 | 30.3 | 30
01/08/2024 20:04:07 | Heating | 9 | Heating | 1.37 | 40.2 | -0.94 | 29.7 | 30.7 | 30.3 | 30.4 | 32.4 | 33.6 | 32.2 | 32.4 | 29.4 | 29 | 30.6 | 30
01/08/2024 20:05:06 | Heating | 10 | Heating | 1.58 | 40.4 | -0.94 | 30 | 30.9 | 30.6 | 30.6 | 32.5 | 33.8 | 32.4 | 32.6 | 29.7 | 29.2 | 30.7 | 30.1
01/08/2024 20:06:07 | Heating | 11 | Heating | 1.79 | 40.6 | -0.94 | 30.2 | 31.2 | 30.6 | 30.8 | 32.8 | 34.1 | 32.6 | 32.8 | 29.8 | 29.4 | 31 | 30.7
01/08/2024 20:07:06 | Heating | 12 | Heating | 1.99 | 40.8 | -0.94 | 30.3 | 31.2 | 30.8 | 30.9 | 33 | 34.3 | 32.7 | 33.1 | 30 | 29.4 | 31.2 | 30.7
01/08/2024 20:08:06 | Heating | 13 | Heating | 2.19 | 40.4 | -0.944 | 30.6 | 31.5 | 31.1 | 31.1 | 33.2 | 34.4 | 32.9 | 33.3 | 30.2 | 29.6 | 31.4 | 30.9
01/08/2024 20:09:07 | Heating | 14 | Heating | 2.41 | 40.1 | -0.94 | 30.7 | 31.6 | 31.2 | 31.3 | 33.5 | 34.7 | 33 | 33.4 | 30.3 | 29.8 | 31.4 | 31.1
01/08/2024 20:10:07 | Heating | 15 | Heating | 2.61 | 39.9 | -0.944 | 30.9 | 31.8 | 31.2 | 31.5 | 33.6 | 34.7 | 33.2 | 33.6 | 30.4 | 29.9 | 31.5 | 31.3
01/08/2024 20:11:06 | Heating | 16 | Heating | 2.81 | 39.6 | -0.94 | 31 | 32 | 31.5 | 31.6 | 33.8 | 34.9 | 33.3 | 33.9 | 30.6 | 30.1 | 31.5 | 31.2
01/08/2024 20:12:04 | Heating | 17 | Heating | 3 | 39.4 | -0.94 | 31.2 | 32.1 | 31.6 | 31.8 | 34 | 35.1 | 33.4 | 34.1 | 30.9 | 30.2 | 31.7 | 31.7
01/08/2024 20:12:06 | Heating | 18 | Heating | 3 | 39.4 | -0.94 | 31.2 | 32.1 | 31.7 | 31.8 | 34 | 35.2 | 33.5 | 34.1 | 30.9 | 30.2 | 31.7 | 31.7
01/08/2024 20:13:07 | Heating | 19 | Heating | 3 | 39 | -0.792 | 31.3 | 32.3 | 31.7 | 31.8 | 34.1 | 35.2 | 33.5 | 34.1 | 30.9 | 30.4 | 31.8 | 31.7
01/08/2024 20:14:07 | Heating | 20 | Heating | 3.01 | 39.5 | -0.616 | 31.5 | 32.4 | 31.9 | 32.1 | 34.3 | 35.3 | 33.8 | 34.3 | 31.1 | 30.6 | 32 | 31.8
01/08/2024 20:15:06 | Heating | 21 | Heating | 3.01 | 39.8 | -0.463 | 31.5 | 32.4 | 32.1 | 32.1 | 34.5 | 35.5 | 33.8 | 34.6 | 31.2 | 30.7 | 32.1 | 32
01/08/2024 20:16:06 | Heating | 22 | Heating | 3.02 | 40.1 | -0.292 | 31.8 | 32.7 | 32.1 | 32.4 | 34.7 | 35.8 | 34 | 34.7 | 31.3 | 30.8 | 32.4 | 32.1
01/08/2024 20:17:07 | Heating | 23 | Heating | 3.02 | 40.5 | -0.12 | 32 | 32.8 | 32.4 | 32.5 | 34.9 | 36 | 34.1 | 34.9 | 31.5 | 31 | 32.5 | 32.3
01/08/2024 20:18:07 | Heating | 24 | Heating | 3.02 | 40.7 | -0.037 | 32.1 | 33 | 32.5 | 32.7 | 35 | 36 | 34.4 | 35.2 | 31.7 | 31.2 | 32.7 | 32.4
01/08/2024 20:19:07 | Heating | 25 | Heating | 3.01 | 41 | -0.037 | 32.4 | 33.3 | 32.7 | 32.8 | 35.1 | 36.2 | 34.4 | 35.3 | 31.8 | 31.4 | 32.8 | 32.6
01/08/2024 20:20:07 | Heating | 26 | Heating | 3 | 41.2 | -0.023 | 32.5 | 33.3 | 32.9 | 33 | 35.5 | 36.6 | 34.7 | 35.5 | 32.1 | 31.5 | 33 | 33
01/08/2024 20:21:06 | Heating | 27 | Heating | 3 | 41.5 | -0.009 | 32.7 | 33.6 | 33 | 33.2 | 35.6 | 36.7 | 34.9 | 35.8 | 32.2 | 31.7 | 33.2 | 33.3
01/08/2024 20:22:07 | Heating | 28 | Heating | 3 | 41.7 | -0.005 | 32.8 | 33.7 | 33.1 | 33.3 | 35.8 | 36.9 | 35 | 35.9 | 32.4 | 31.8 | 33.5 | 33.2
01/08/2024 20:22:42 | Heating | 29 | Heating | 3 | 41.8 | 0.005 | 33 | 33.8 | 33.3 | 33.4 | 35.9 | 37 | 35.2 | 36 | 32.4 | 32 | 33.4 | 33.4
01/08/2024 20:23:07 | Heating | 30 | Heating | 3 | 41.9 | 0.009 | 33 | 33.9 | 33.3 | 33.6 | 36 | 37.1 | 35.2 | 36.1 | 32.5 | 32.1 | 33.6 | 33.5
01/08/2024 20:24:07 | Heating | 31 | Heating | 3.02 | 42.5 | 0.019 | 33.2 | 34.1 | 33.6 | 33.8 | 36.2 | 37.3 | 35.5 | 36.3 | 32.7 | 32.1 | 33.8 | 33.7
01/08/2024 20:25:07 | Heating | 32 | Heating | 3.03 | 44.4 | 0.028 | 33.5 | 34.4 | 33.8 | 34 | 36.4 | 37.6 | 35.8 | 36.6 | 33 | 32.4 | 34.2 | 33.9
01/08/2024 20:26:07 | Heating | 33 | Heating | 3.05 | 48 | 0.032 | 33.9 | 34.8 | 34.4 | 34.3 | 36.8 | 38 | 36 | 37.1 | 33.4 | 32.7 | 35.2 | 34.4
01/08/2024 20:27:06 | Heating | 34 | Heating | 3.06 | 52.9 | -0.014 | 34.6 | 35.5 | 35.1 | 34.9 | 37.1 | 38.5 | 36.6 | 37.7 | 33.9 | 33 | 36.1 | 35.5
01/08/2024 20:28:07 | Heating | 35 | Heating | 3.07 | 58.8 | -0.005 | 35.5 | 36.3 | 35.7 | 35.6 | 37.7 | 39.2 | 37.1 | 38.5 | 34.6 | 33.4 | 37.7 | 37.1
01/08/2024 20:29:07 | Heating | 36 | Heating | 3.08 | 64.9 | 0.005 | 36.3 | 37 | 36.4 | 36.4 | 38.5 | 40.2 | 37.7 | 39.5 | 35.2 | 34 | 38.9 | 37.8
01/08/2024 20:30:07 | Heating | 37 | Heating | 3.11 | 71.1 | 0.019 | 37.4 | 38.3 | 37.5 | 37.2 | 39.1 | 40.9 | 38.4 | 40.6 | 36.2 | 34.7 | 40.7 | 39.4
01/08/2024 20:31:06 | Heating | 38 | Heating | 3.15 | 76.6 | 0.028 | 38.4 | 39.1 | 38.5 | 38.3 | 39.8 | 41.9 | 39.4 | 41.8 | 36.8 | 35.1 | 42.1 | 40.7
01/08/2024 20:32:06 | Heating | 39 | Heating | 3.12 | 80.9 | 0.037 | 39.6 | 40.4 | 39.6 | 39.3 | 40.9 | 43 | 40.4 | 43 | 37.7 | 35.8 | 43.7 | 41.6
01/08/2024 20:33:06 | Heating | 40 | Heating | 3.08 | 84.7 | -0.014 | 40.7 | 41.6 | 40.7 | 40 | 42 | 44.3 | 41.4 | 44 | 38.8 | 36.6 | 45 | 43
01/08/2024 20:34:06 | Heating | 41 | Heating | 3.05 | 88.4 | 0.005 | 41.5 | 42.3 | 41.3 | 41 | 43.1 | 45.7 | 41.9 | 45.3 | 39.6 | 37.3 | 46.5 | 43.7
01/08/2024 20:35:07 | Heating | 42 | Heating | 3.02 | 91.9 | 0.019 | 42.7 | 43.4 | 42.4 | 41.9 | 44.3 | 46.8 | 43.2 | 47.1 | 40.4 | 38 | 47.3 | 44.8
01/08/2024 20:36:07 | Heating | 43 | Heating | 3 | 95 | 0.028 | 43.7 | 44.5 | 43.8 | 43 | 45.3 | 47.9 | 44.4 | 48.2 | 41.5 | 38.8 | 49.2 | 45.5
01/08/2024 20:37:07 | Heating | 44 | Heating | 3.03 | 98 | 0.037 | 44.5 | 45.2 | 44.8 | 43.7 | 46.4 | 48.9 | 45.6 | 50 | 42.4 | 39.6 | 50.9 | 45.9
01/08/2024 20:38:06 | Heating | 45 | Heating | 3.02 | 99.9 | -0.014 | 45.7 | 46.4 | 45.5 | 44.8 | 47.7 | 50.7 | 46.5 | 51.2 | 43.2 | 40.3 | 52.1 | 47.1
01/08/2024 20:39:07 | Heating | 46 | Heating | 3.02 | 101.7 | 0.005 | 46.7 | 47.6 | 46.6 | 45.8 | 49.2 | 52.5 | 47.1 | 53 | 44.2 | 41.3 | 52.4 | 48.9
01/08/2024 20:40:07 | Heating | 47 | Heating | 3.01 | 104.1 | 0.019 | 47.8 | 49 | 47.1 | 47 | 50.8 | 53.7 | 48.3 | 54.4 | 45.3 | 42.3 | 54.2 | 49.6
01/08/2024 20:41:06 | Heating | 48 | Heating | 3 | 106.2 | 0.028 | 48.9 | 49.8 | 48.4 | 47.9 | 52.2 | 55 | 49.8 | 56 | 46.1 | 43 | 55.3 | 50.6
01/08/2024 20:42:06 | Heating | 49 | Heating | 3.02 | 107.6 | -0.06 | 49.9 | 51.1 | 49.3 | 48.9 | 53.6 | 57 | 50.9 | 57.6 | 47 | 44.2 | 56.1 | 52.3
01/08/2024 20:43:07 | Heating | 50 | Heating | 3.03 | 109.5 | -0.005 | 51 | 51.9 | 50.6 | 50 | 55.3 | 58.8 | 52.8 | 59.4 | 47.9 | 45 | 57.4 | 53
01/08/2024 20:44:07 | Heating | 51 | Heating | 3.02 | 111.3 | 0.005 | 52 | 53 | 51.8 | 50.9 | 56.7 | 59.8 | 53.1 | 60.9 | 49.2 | 46 | 58.5 | 54.2
01/08/2024 20:45:07 | Heating | 52 | Heating | 3.01 | 112.9 | 0.019 | 53.2 | 54.4 | 52 | 52.1 | 58.1 | 60.5 | 53.9 | 62.3 | 50.3 | 46.8 | 59.3 | 55
01/08/2024 20:46:07 | Heating | 53 | Heating | 3 | 114.4 | 0.028 | 54.2 | 55.4 | 53.3 | 53 | 59.6 | 62.6 | 56.1 | 63.8 | 51.3 | 47.8 | 61 | 56.4
01/08/2024 20:47:06 | Heating | 54 | Heating | 3 | 116.3 | -0.019 | 55.3 | 56.3 | 54.7 | 54 | 61 | 63.8 | 57 | 65.7 | 52.3 | 48.9 | 61.5 | 58
01/08/2024 20:48:07 | Heating | 55 | Heating | 3.01 | 118.1 | -0.005 | 56.6 | 57.8 | 55.7 | 55.3 | 62.4 | 65.7 | 57.7 | 67.5 | 53.2 | 49.9 | 63.3 | 58.7
01/08/2024 20:49:07 | Heating | 56 | Heating | 3.03 | 120.2 | 0.019 | 57.7 | 58.9 | 56.7 | 56.6 | 64.1 | 67.1 | 59.3 | 69.2 | 54.5 | 50.9 | 64.1 | 60.3
01/08/2024 20:50:07 | Heating | 57 | Heating | 3.02 | 121.9 | 0.028 | 58.8 | 60.3 | 58.2 | 57.6 | 65.5 | 68.3 | 60.8 | 70.6 | 55.4 | 52.1 | 65.4 | 61.3
01/08/2024 20:51:07 | Heating | 58 | Heating | 3.01 | 124.2 | 0.037 | 60.3 | 61.4 | 59.4 | 59 | 67.1 | 70.2 | 62.4 | 72.3 | 56.7 | 53.1 | 67 | 63.2
01/08/2024 20:52:07 | Heating | 59 | Heating | 3.01 | 126.6 | -0.009 | 61.6 | 62.6 | 60.3 | 60.2 | 68.6 | 71.8 | 63.8 | 73.8 | 57.7 | 53.9 | 68.6 | 63.7
01/08/2024 20:53:07 | Heating | 60 | Heating | 3 | 128.8 | 0.005 | 62.6 | 63.8 | 61.6 | 61.4 | 70.1 | 73.2 | 65.1 | 75.7 | 58.8 | 55.1 | 70 | 64.5
01/08/2024 20:54:07 | Heating | 61 | Heating | 3.02 | 131 | 0.023 | 63.9 | 65.1 | 62.7 | 62.3 | 71.8 | 74.7 | 65.3 | 77.6 | 59.9 | 56.4 | 70.6 | 66.5
01/08/2024 20:55:07 | Heating | 62 | Heating | 3.02 | 132.8 | 0.032 | 65.3 | 66.2 | 64.6 | 63.6 | 73.7 | 76.9 | 67.7 | 79.4 | 61.1 | 57.5 | 72.6 | 68
01/08/2024 20:56:07 | Heating | 63 | Heating | 3.01 | 134.7 | -0.014 | 66.3 | 67.8 | 65.4 | 65 | 75.6 | 78.8 | 69.1 | 80.9 | 62.2 | 58.7 | 73.7 | 69.6
01/08/2024 20:57:06 | Heating | 64 | Heating | 3.01 | 136.7 | 0 | 67.6 | 68.8 | 67 | 66 | 77.1 | 80.4 | 70.6 | 82.7 | 63.5 | 59.6 | 75.2 | 70.2
01/08/2024 20:58:06 | Heating | 65 | Heating | 3 | 138.6 | 0.019 | 69 | 70.1 | 67.8 | 67.6 | 79 | 81.9 | 72.3 | 84.7 | 64.6 | 61 | 76.8 | 71.4
01/08/2024 20:59:07 | Heating | 66 | Heating | 3 | 140.3 | 0.028 | 70.3 | 71.5 | 69.3 | 68.9 | 80.5 | 83.5 | 73.7 | 86.4 | 66 | 62 | 78.2 | 72.6
01/08/2024 21:00:06 | Heating | 67 | Heating | 3 | 140.3 | -0.028 | 71.5 | 72.9 | 69.8 | 70 | 82.1 | 85.2 | 74.6 | 88 | 67.1 | 63.3 | 78.9 | 74
01/08/2024 21:01:07 | Heating | 68 | Heating | 3 | 140 | -0.005 | 72.7 | 73.9 | 71.4 | 71.1 | 84 | 87.1 | 76.3 | 90.2 | 68.4 | 64.5 | 80.3 | 74.9
01/08/2024 21:02:07 | Heating | 69 | Heating | 2.99 | 139.6 | 0.014 | 73.7 | 75.3 | 72.2 | 72.1 | 85.7 | 88.5 | 77.7 | 91.6 | 69.6 | 65.7 | 80.4 | 75.9
01/08/2024 21:03:07 | Heating | 70 | Heating | 2.99 | 139.8 | 0.028 | 75.1 | 76.3 | 73.9 | 73.5 | 87.4 | 90.2 | 79.4 | 92.9 | 70.8 | 66.7 | 81.5 | 77.4
01/08/2024 21:04:07 | Heating | 71 | Heating | 3 | 139.8 | -0.111 | 76.3 | 77.7 | 74.4 | 74.6 | 88.9 | 91.7 | 80.3 | 94.7 | 71.9 | 67.8 | 81.9 | 77.7
01/08/2024 21:05:07 | Heating | 72 | Heating | 3 | 140 | -0.005 | 77.4 | 78.7 | 75.7 | 76 | 90.6 | 93.3 | 81.8 | 96.2 | 73.1 | 69 | 83.7 | 79.6
01/08/2024 21:06:07 | Heating | 73 | Heating | 3 | 140.2 | 0.009 | 78.5 | 79.9 | 76.8 | 76.8 | 92.2 | 94.8 | 83.7 | 97.6 | 74.2 | 70 | 84.5 | 80.7
01/08/2024 21:07:07 | Heating | 74 | Heating | 3 | 140.4 | 0.028 | 79.7 | 80.9 | 77.9 | 77.9 | 93.5 | 96.4 | 84.2 | 99.1 | 75 | 71.1 | 85.5 | 80.9
01/08/2024 21:08:06 | Heating | 75 | Heating | 3 | 140.7 | 0.037 | 80.8 | 82.1 | 79.1 | 79 | 95 | 97.9 | 85.6 | 100.6 | 76.3 | 72.3 | 86.4 | 82
01/08/2024 21:09:06 | Heating | 76 | Heating | 3 | 140.7 | -0.005 | 81.9 | 83.4 | 80.4 | 80.2 | 96.5 | 99.3 | 87.4 | 102 | 77.4 | 73.3 | 87.1 | 83.6
01/08/2024 21:10:07 | Heating | 77 | Heating | 3 | 140.8 | 0.005 | 83 | 84.2 | 81.4 | 81.2 | 98 | 100.3 | 88.6 | 103.4 | 78.4 | 74.5 | 88.3 | 84.2
01/08/2024 21:11:07 | Heating | 78 | Heating | 3 | 141.1 | 0.023 | 84 | 85.6 | 81.9 | 82.2 | 99.3 | 101.7 | 89 | 104.7 | 79.4 | 75.5 | 88.7 | 85.7
01/08/2024 21:12:07 | Heating | 79 | Heating | 3 | 141.1 | 0.037 | 85.1 | 86.5 | 83 | 83.5 | 100.7 | 103.1 | 90.8 | 105.8 | 80.5 | 76.6 | 89.9 | 86.5
01/08/2024 21:13:07 | Heating | 80 | Heating | 3 | 141.1 | -0.009 | 86.1 | 87.5 | 83.9 | 84.2 | 101.8 | 104 | 90.9 | 106.9 | 81.2 | 77.3 | 90.9 | 86.7
01/08/2024 21:14:07 | Heating | 81 | Heating | 3 | 141.1 | 0.009 | 87.2 | 88.7 | 84.9 | 85.6 | 103.1 | 105.4 | 92.3 | 108.1 | 82.3 | 78.4 | 91 | 88.5
01/08/2024 21:15:07 | Heating | 82 | Heating | 3 | 141.2 | 0.023 | 88.1 | 89.6 | 85.8 | 86.5 | 104.5 | 106.8 | 93.5 | 109.3 | 83.3 | 79.3 | 92.3 | 88.8
01/08/2024 21:16:07 | Heating | 83 | Heating | 3 | 141.1 | 0.032 | 89.2 | 90.4 | 87 | 87.3 | 105.6 | 108 | 94.9 | 110.6 | 84.2 | 80.4 | 93 | 89.3
01/08/2024 21:17:07 | Heating | 84 | Heating | 3 | 141.1 | -0.014 | 90.1 | 91.5 | 88.1 | 88.3 | 106.9 | 109.1 | 96.2 | 111.7 | 85.3 | 81.4 | 94.1 | 90.1
01/08/2024 21:18:06 | Heating | 85 | Heating | 3 | 141.2 | 0.005 | 91.1 | 92.6 | 88.7 | 89.5 | 107.9 | 110.1 | 96.9 | 112.9 | 86.1 | 82.3 | 94.4 | 90.8
01/08/2024 21:19:07 | Heating | 86 | Heating | 3 | 141.1 | 0.019 | 92 | 93.4 | 89.8 | 90.3 | 109 | 111.1 | 97.8 | 113.8 | 86.9 | 83.1 | 95.4 | 92.1
01/08/2024 21:20:07 | Heating | 87 | Heating | 3 | 141.1 | 0.032 | 93 | 94.3 | 90.8 | 91.2 | 110.2 | 112.2 | 99 | 114.8 | 87.8 | 84 | 95.8 | 93
01/08/2024 21:21:07 | Heating | 88 | Heating | 3 | 141 | 0.037 | 93.8 | 95 | 92 | 92 | 111.4 | 113.2 | 100.3 | 115.8 | 88.8 | 85 | 96.9 | 93.6
01/08/2024 21:22:06 | Heating | 89 | Heating | 3 | 140.8 | 0.042 | 94.6 | 96 | 92.5 | 92.9 | 112.4 | 114.4 | 101.5 | 116.7 | 89.6 | 85.9 | 97.2 | 94.9
01/08/2024 21:23:07 | Heating | 90 | Heating | 3 | 140.8 | 0.042 | 95.6 | 96.8 | 93.3 | 93.9 | 113.5 | 115.3 | 102.3 | 117.6 | 90.5 | 86.8 | 98.1 | 95.5
01/08/2024 21:24:07 | Heating | 91 | Heating | 3 | 140.8 | 0.042 | 96.7 | 97.9 | 94.2 | 94.6 | 114.5 | 116.3 | 103.2 | 118.5 | 91.5 | 87.5 | 98.9 | 95.9
01/08/2024 21:25:07 | Heating | 92 | Heating | 3 | 140.7 | 0.042 | 97.4 | 98.5 | 94.9 | 95.4 | 115.5 | 117.1 | 104.4 | 119.6 | 92.3 | 88.5 | 99.5 | 96.5
01/08/2024 21:26:07 | Heating | 93 | Heating | 2.99 | 140.7 | 0.037 | 98.2 | 99.1 | 95.8 | 96.3 | 116.4 | 118 | 105 | 120.4 | 93 | 89.2 | 100 | 97.6
01/08/2024 21:27:06 | Heating | 94 | Heating | 2.99 | 140.6 | 0.037 | 99 | 100.1 | 97 | 97.2 | 117.4 | 118.9 | 106.4 | 121.2 | 93.6 | 90.2 | 101 | 98.2
01/08/2024 21:28:07 | Heating | 95 | Heating | 2.99 | 140.6 | 0.042 | 99.8 | 100.8 | 97.6 | 97.8 | 118.5 | 119.8 | 107 | 121.9 | 94.6 | 90.9 | 101.3 | 98.7
01/08/2024 21:29:07 | Heating | 96 | Heating | 2.99 | 140.5 | 0.042 | 100.4 | 101.6 | 98.5 | 98.8 | 119.3 | 120.7 | 108.1 | 122.7 | 95.2 | 91.8 | 101.8 | 99.4
01/08/2024 21:30:07 | Heating | 97 | Heating | 2.99 | 140.5 | 0.042 | 101.3 | 102.4 | 99 | 99.8 | 120.2 | 121.6 | 109 | 123.5 | 96 | 92.6 | 102.3 | 100
01/08/2024 21:31:07 | Heating | 98 | Heating | 2.99 | 140.5 | 0.037 | 102.3 | 103 | 100.3 | 100.2 | 121 | 122.4 | 109.9 | 124.3 | 96.8 | 93.4 | 103.3 | 100.7
01/08/2024 21:32:06 | Heating | 99 | Heating | 2.99 | 140.4 | 0.037 | 102.8 | 103.9 | 100.7 | 101.1 | 121.9 | 123.2 | 110.7 | 124.9 | 97.7 | 94.1 | 103.5 | 101.5
01/08/2024 21:33:07 | Heating | 100 | Heating | 2.99 | 140.3 | 0.042 | 103.6 | 104.9 | 101.6 | 101.9 | 122.7 | 123.9 | 111.5 | 125.7 | 98.5 | 94.7 | 104.5 | 102.5
01/08/2024 21:34:07 | Heating | 101 | Heating | 2.99 | 140.3 | 0.042 | 104.5 | 105.6 | 102.3 | 102.8 | 123.4 | 124.6 | 112.5 | 126.3 | 99 | 95.4 | 105.1 | 102.6
01/08/2024 21:35:06 | Heating | 102 | Heating | 2.98 | 139.9 | 0.042 | 105.2 | 106.4 | 102.9 | 103.5 | 124.1 | 125.3 | 113.3 | 126.8 | 99.6 | 96.3 | 105.4 | 103.2
01/08/2024 21:36:06 | Heating | 103 | Heating | 2.96 | 136.4 | 0.042 | 105.8 | 106.9 | 103.6 | 104.2 | 124.8 | 125.7 | 113.8 | 127.3 | 100.4 | 97.4 | 104.9 | 104.5
01/08/2024 21:37:06 | Heating | 104 | Heating | 3 | 134.3 | 0.042 | 106.4 | 107.4 | 104.1 | 104.7 | 125.4 | 126.1 | 114.2 | 127.5 | 101.1 | 98 | 105.3 | 105
01/08/2024 21:38:07 | Heating | 105 | Heating | 3 | 133.7 | 0.042 | 106.9 | 107.8 | 104.5 | 105.1 | 125.7 | 126.5 | 114.8 | 127.7 | 101.6 | 98.4 | 105.6 | 104.5
01/08/2024 21:39:07 | Heating | 106 | Heating | 3 | 133.6 | 0.042 | 107.4 | 108.2 | 105.4 | 105.5 | 126.2 | 126.9 | 115.1 | 128.2 | 102 | 99 | 106.1 | 104.7
01/08/2024 21:40:07 | Heating | 107 | Heating | 3 | 133.2 | 0.037 | 108.1 | 108.9 | 105.7 | 106.2 | 126.5 | 127.1 | 115.9 | 128.3 | 102.6 | 99.7 | 106.7 | 105.9
01/08/2024 21:41:07 | Heating | 108 | Heating | 2.96 | 130 | 0.042 | 108.5 | 109.3 | 105.9 | 106.8 | 126.8 | 127.2 | 116.1 | 128.5 | 103.1 | 100.3 | 106.3 | 106.1
01/08/2024 21:42:07 | Heating | 109 | Heating | 2.99 | 128.7 | 0.042 | 108.9 | 109.6 | 106.5 | 107.1 | 126.9 | 127.3 | 116.3 | 128.5 | 103.5 | 100.8 | 106.9 | 106.4
01/08/2024 21:43:07 | Heating | 110 | Heating | 3 | 128.4 | 0.042 | 109.3 | 110 | 106.8 | 107.5 | 127 | 127.4 | 116.7 | 128.6 | 103.9 | 101.3 | 106.3 | 107
01/08/2024 21:44:07 | Heating | 111 | Heating | 3 | 128.3 | 0.042 | 109.7 | 110.5 | 107.2 | 107.9 | 127.2 | 127.5 | 117 | 128.6 | 104.3 | 101.6 | 107.1 | 106.7
01/08/2024 21:45:07 | Heating | 112 | Heating | 3 | 128.2 | 0.042 | 110.1 | 110.8 | 107.7 | 108.3 | 127.4 | 127.7 | 117.2 | 128.7 | 104.8 | 102.1 | 107.5 | 107.2
01/08/2024 21:46:06 | Heating | 113 | Heating | 2.98 | 126.7 | 0.042 | 110.5 | 111.3 | 108.2 | 108.6 | 127.4 | 127.7 | 117.6 | 128.7 | 105.2 | 102.6 | 107.8 | 107.4
01/08/2024 21:47:07 | Heating | 114 | Heating | 2.96 | 124.2 | 0.042 | 110.8 | 111.5 | 108.2 | 108.9 | 127.4 | 127.5 | 117.7 | 128.6 | 105.6 | 103 | 107.3 | 107.9
01/08/2024 21:48:06 | Heating | 115 | Heating | 2.96 | 123.3 | 0.042 | 111.2 | 111.8 | 108.6 | 109.1 | 127.3 | 127.4 | 117.8 | 128.4 | 105.9 | 103.2 | 107.6 | 107.8
01/08/2024 21:49:06 | Heating | 116 | Heating | 3 | 122.8 | 0.042 | 111.5 | 112.1 | 108.8 | 109.4 | 127.1 | 127.2 | 117.9 | 128.3 | 106.2 | 103.9 | 107.9 | 108.2
01/08/2024 21:50:06 | Heating | 117 | Heating | 3 | 122.6 | 0.042 | 111.7 | 112.4 | 109.2 | 109.7 | 127.1 | 127.1 | 118.2 | 128.2 | 106.6 | 104 | 108.1 | 108.1
01/08/2024 21:51:07 | Heating | 118 | Heating | 3 | 122.6 | 0.042 | 111.9 | 112.6 | 109.5 | 109.9 | 127 | 127.1 | 118.4 | 128 | 106.9 | 104.5 | 108.5 | 108.3
01/08/2024 21:52:07 | Dwell | 119 | Dwell | 2.99 | 121.9 | 0.042 | 112.2 | 112.9 | 109.8 | 110.3 | 126.9 | 126.9 | 118.5 | 127.8 | 107.2 | 105 | 108.6 | 108.9
01/08/2024 21:53:07 | Dwell | 120 | Dwell | 2.98 | 120.6 | 0.042 | 112.5 | 113 | 109.9 | 110.4 | 126.6 | 126.6 | 118.5 | 127.6 | 107.5 | 105.4 | 108.6 | 109.2
01/08/2024 21:54:07 | Dwell | 121 | Dwell | 2.97 | 119.6 | 0.042 | 112.6 | 113.2 | 110.2 | 110.5 | 126.6 | 126.5 | 118.5 | 127.3 | 107.8 | 105.7 | 108.6 | 108.7
01/08/2024 21:55:06 | Dwell | 122 | Dwell | 2.96 | 118.8 | 0.042 | 112.8 | 113.3 | 110.3 | 110.6 | 126.3 | 126.3 | 118.6 | 127.1 | 108.1 | 105.9 | 108.7 | 109
01/08/2024 21:56:07 | Dwell | 123 | Dwell | 2.98 | 118.3 | 0.037 | 112.9 | 113.5 | 110.4 | 110.8 | 126 | 126 | 118.6 | 126.8 | 108.2 | 106.1 | 108.8 | 109
01/08/2024 21:57:07 | Dwell | 124 | Dwell | 3 | 117.6 | 0.042 | 113 | 113.6 | 110.5 | 111 | 125.8 | 125.7 | 118.5 | 126.6 | 108.3 | 106.5 | 108.9 | 109.2
01/08/2024 21:58:06 | Dwell | 125 | Dwell | 2.99 | 116.9 | 0.042 | 113.1 | 113.6 | 110.7 | 111.1 | 125.4 | 125.3 | 118.5 | 126.3 | 108.6 | 106.7 | 108.9 | 109.4
01/08/2024 21:59:07 | Dwell | 126 | Dwell | 2.99 | 116.4 | 0.042 | 113.2 | 113.8 | 110.8 | 111.1 | 125.3 | 125.1 | 118.6 | 125.9 | 108.8 | 106.9 | 109.1 | 109.4
01/08/2024 22:00:07 | Dwell | 127 | Dwell | 2.98 | 115.9 | 0.037 | 113.3 | 113.8 | 110.8 | 111.2 | 125 | 124.8 | 118.5 | 125.6 | 108.9 | 107.2 | 109 | 109.4
01/08/2024 22:01:07 | Dwell | 128 | Dwell | 2.97 | 115.4 | 0.042 | 113.3 | 113.8 | 111.1 | 111.4 | 124.7 | 124.5 | 118.5 | 125.2 | 109.2 | 107.5 | 109.2 | 109.5
01/08/2024 22:02:07 | Dwell | 129 | Dwell | 2.97 | 114.8 | 0.042 | 113.4 | 114 | 111.1 | 111.4 | 124.4 | 124.2 | 118.3 | 124.8 | 109.3 | 107.6 | 109.2 | 109.6
01/08/2024 22:03:07 | Dwell | 130 | Dwell | 2.96 | 114.4 | 0.037 | 113.4 | 114 | 111.1 | 111.5 | 124 | 123.8 | 118.2 | 124.5 | 109.4 | 107.8 | 109.2 | 109.6
01/08/2024 22:04:07 | Dwell | 131 | Dwell | 2.96 | 114 | 0.042 | 113.5 | 114 | 111.2 | 111.5 | 123.6 | 123.5 | 118.2 | 124 | 109.5 | 108.1 | 109.1 | 109.7
01/08/2024 22:05:06 | Dwell | 132 | Dwell | 2.96 | 113.6 | 0.042 | 113.5 | 114 | 111.2 | 111.5 | 123.3 | 123.1 | 118.1 | 123.7 | 109.6 | 108.1 | 109.2 | 109.7
01/08/2024 22:06:07 | Dwell | 133 | Dwell | 3 | 113.2 | 0.037 | 113.5 | 114 | 111.4 | 111.6 | 123 | 122.8 | 118 | 123.4 | 109.8 | 108.3 | 109.2 | 109.9
01/08/2024 22:07:07 | Dwell | 134 | Dwell | 3 | 112.7 | 0.042 | 113.5 | 114 | 111.4 | 111.6 | 122.7 | 122.5 | 117.9 | 123 | 110 | 108.6 | 109.4 | 110
01/08/2024 22:08:07 | Dwell | 135 | Dwell | 2.99 | 112.4 | 0.037 | 113.5 | 114.1 | 111.4 | 111.6 | 122.3 | 122.1 | 117.7 | 122.6 | 110 | 108.6 | 109.2 | 109.9
01/08/2024 22:09:07 | Dwell | 136 | Dwell | 2.99 | 112.1 | 0.037 | 113.5 | 114 | 111.4 | 111.6 | 121.9 | 121.8 | 117.7 | 122.4 | 110.2 | 108.8 | 109.2 | 109.9
01/08/2024 22:10:07 | Dwell | 137 | Dwell | 2.98 | 111.8 | 0.037 | 113.5 | 114 | 111.4 | 111.6 | 121.6 | 121.4 | 117.5 | 121.9 | 110.3 | 108.9 | 109.3 | 110
01/08/2024 22:11:07 | Dwell | 138 | Dwell | 2.98 | 111.5 | 0.037 | 113.5 | 114 | 111.5 | 111.7 | 121.2 | 121.2 | 117.4 | 121.6 | 110.3 | 108.9 | 109.4 | 110.1
01/08/2024 22:12:01 | Heating | 139 | Heating | 2.98 | 111.3 | 0.042 | 113.5 | 114 | 111.5 | 111.6 | 120.9 | 120.7 | 117.4 | 121.2 | 110.4 | 109.3 | 109.2 | 110
01/08/2024 22:12:07 | Heating | 140 | Heating | 2.98 | 111.3 | 0.042 | 113.5 | 114 | 111.5 | 111.6 | 120.9 | 120.7 | 117.4 | 121.2 | 110.4 | 109.3 | 109.2 | 110
01/08/2024 22:13:06 | Heating | 141 | Heating | 2.98 | 111.5 | 0.042 | 113.4 | 114 | 111.6 | 111.8 | 120.5 | 120.4 | 117.2 | 120.9 | 110.5 | 109.3 | 109.4 | 110.2
01/08/2024 22:14:07 | Heating | 142 | Heating | 3 | 113.3 | 0.042 | 113.5 | 114 | 111.7 | 111.9 | 120.1 | 120.1 | 117.1 | 120.7 | 110.5 | 109.4 | 109.5 | 110.2
01/08/2024 22:15:07 | Heating | 143 | Heating | 3.03 | 117 | 0.042 | 113.6 | 114.3 | 112 | 112.1 | 119.9 | 120.1 | 117.1 | 120.5 | 110.8 | 109.4 | 110.1 | 110.6
01/08/2024 22:16:06 | Heating | 144 | Heating | 3.05 | 122 | 0.042 | 114 | 114.6 | 112.5 | 112.5 | 119.8 | 120.3 | 117.4 | 120.8 | 111.1 | 109.7 | 111 | 111.4
01/08/2024 22:17:07 | Heating | 145 | Heating | 3.06 | 128.3 | 0.042 | 114.7 | 115.2 | 113 | 113 | 119.8 | 120.6 | 117.8 | 120.9 | 111.6 | 110.1 | 112.1 | 112.5
01/08/2024 22:18:07 | Heating | 146 | Heating | 3.06 | 135.2 | 0.042 | 115.2 | 115.8 | 114 | 113.7 | 120.1 | 121.2 | 118.3 | 121.5 | 112.2 | 110.5 | 113.5 | 113.5
01/08/2024 22:19:07 | Heating | 147 | Heating | 3.05 | 141.8 | 0.042 | 116.1 | 116.5 | 114.6 | 114.5 | 120.4 | 122 | 118.7 | 122.1 | 113 | 110.9 | 115.1 | 114.7
01/08/2024 22:20:06 | Heating | 148 | Heating | 3.03 | 148.2 | 0.042 | 117.1 | 117.6 | 115.3 | 115.2 | 120.9 | 122.7 | 119.6 | 123 | 113.7 | 111.4 | 116.3 | 116
01/08/2024 22:21:07 | Heating | 149 | Heating | 3.01 | 154.2 | 0.042 | 118.1 | 118.5 | 116.6 | 116.2 | 121.6 | 123.6 | 120.5 | 123.9 | 114.5 | 112.2 | 117.9 | 117.3
01/08/2024 22:22:07 | Heating | 150 | Heating | 3.02 | 158.5 | 0.042 | 119.1 | 119.7 | 117.6 | 117.4 | 122.7 | 124.9 | 121.4 | 125.1 | 115.6 | 112.8 | 119.6 | 119.7
01/08/2024 22:23:07 | Heating | 151 | Heating | 3.02 | 160.6 | 0.042 | 120 | 120.7 | 118.6 | 118.3 | 123.6 | 125.9 | 122.9 | 126.3 | 116.6 | 113.8 | 121.1 | 120.7
01/08/2024 22:24:07 | Heating | 152 | Heating | 3.01 | 162.2 | 0.037 | 121 | 121.6 | 119.3 | 119.2 | 124.7 | 126.9 | 123.4 | 127.3 | 117.4 | 114.6 | 121.9 | 120.8
01/08/2024 22:25:07 | Heating | 153 | Heating | 3 | 163.5 | 0.037 | 121.7 | 121.9 | 120 | 119.8 | 126 | 128.1 | 124.2 | 128.5 | 118.5 | 115.5 | 123.1 | 121.4
01/08/2024 22:26:07 | Heating | 154 | Heating | 3.01 | 164.8 | 0.042 | 122.5 | 123.3 | 121.2 | 120.9 | 127 | 129.3 | 125.3 | 129.6 | 119.4 | 116.5 | 124.6 | 121.9
01/08/2024 22:27:07 | Heating | 155 | Heating | 3.01 | 165.7 | 0.042 | 123.6 | 124.2 | 121.9 | 121.9 | 128.2 | 130.5 | 126.9 | 130.7 | 120.6 | 117.5 | 125.4 | 123.9
01/08/2024 22:28:07 | Heating | 156 | Heating | 3.02 | 166.7 | 0.042 | 124.5 | 125.2 | 122.7 | 122.7 | 129.4 | 131.8 | 127.1 | 131.8 | 121.4 | 118.3 | 125.8 | 124.8
01/08/2024 22:29:07 | Heating | 157 | Heating | 3.02 | 167.4 | 0.042 | 125.6 | 126.3 | 123.8 | 123.9 | 130.6 | 132.9 | 128.4 | 133.3 | 122.4 | 119.3 | 126.8 | 126.3
01/08/2024 22:30:07 | Heating | 158 | Heating | 2.96 | 162.6 | 0.037 | 126.1 | 126.9 | 124.3 | 124.5 | 131.9 | 134 | 128.9 | 134.3 | 123.4 | 120.4 | 127.3 | 125.2
01/08/2024 22:31:07 | Heating | 159 | Heating | 2.99 | 164.1 | 0.042 | 126.7 | 127.5 | 124.8 | 125.1 | 132.8 | 134.6 | 129.5 | 135.1 | 123.9 | 120.9 | 127.1 | 125.4
01/08/2024 22:32:06 | Heating | 160 | Heating | 2.98 | 164.5 | 0.042 | 127.7 | 128.3 | 125.9 | 126.1 | 133.6 | 135.8 | 130.7 | 136.3 | 124.6 | 121.8 | 128.4 | 127.1
01/08/2024 22:33:07 | Heating | 161 | Heating | 3 | 160.2 | 0.042 | 128.2 | 129.1 | 126.2 | 126.7 | 134.7 | 136.6 | 131.3 | 136.9 | 125.3 | 122.4 | 128.4 | 127.2
01/08/2024 22:34:06 | Heating | 162 | Heating | 3.02 | 162 | 0.042 | 128.8 | 129.6 | 127.1 | 127.2 | 135.6 | 137.2 | 131.8 | 137.9 | 126 | 123.2 | 129.1 | 127.3
01/08/2024 22:35:07 | Heating | 163 | Heating | 2.96 | 156.8 | 0.042 | 129.5 | 130.3 | 127.2 | 127.9 | 136.5 | 137.8 | 132.4 | 138.6 | 126.4 | 123.9 | 128.6 | 128
01/08/2024 22:36:07 | Heating | 164 | Heating | 2.98 | 157.4 | 0.042 | 130 | 130.7 | 127.6 | 128.2 | 137.1 | 138.4 | 132.8 | 139.3 | 127.1 | 124.4 | 128.9 | 128.2
01/08/2024 22:37:07 | Heating | 165 | Heating | 2.97 | 158 | 0.037 | 130.7 | 131.3 | 128.5 | 129.1 | 137.7 | 139.2 | 133.5 | 140 | 127.6 | 125.1 | 130 | 129.1
01/08/2024 22:38:07 | Heating | 166 | Heating | 3 | 154.1 | 0.042 | 131 | 131.6 | 129 | 129.4 | 138.4 | 139.6 | 133.9 | 140.4 | 128.1 | 125.7 | 129.6 | 128.8
01/08/2024 22:39:07 | Heating | 167 | Heating | 3.02 | 156.2 | 0.042 | 131.5 | 132.2 | 129.5 | 129.9 | 138.9 | 140.2 | 134.2 | 141 | 128.4 | 126 | 130.4 | 129.3
01/08/2024 22:40:07 | Heating | 168 | Heating | 2.97 | 151.7 | 0.037 | 131.9 | 132.7 | 129.6 | 130.2 | 139.6 | 140.5 | 134.7 | 141.3 | 128.8 | 126.6 | 130.1 | 129.5
01/08/2024 22:41:07 | Heating | 169 | Heating | 3 | 153.2 | 0.042 | 132.3 | 132.9 | 130.2 | 130.7 | 139.9 | 140.8 | 135.1 | 141.6 | 129.3 | 127.1 | 130.7 | 130.7
01/08/2024 22:42:07 | Heating | 170 | Heating | 2.95 | 151.1 | 0.042 | 132.7 | 133.4 | 130.6 | 131.1 | 140.4 | 141.3 | 135.4 | 142.2 | 129.6 | 127.7 | 130.4 | 130.4
01/08/2024 22:43:07 | Dwell | 171 | Dwell | 3 | 149.9 | 0.037 | 133.1 | 133.8 | 130.7 | 131.4 | 140.7 | 141.3 | 135.8 | 142.4 | 130.1 | 128 | 130.4 | 130.8
01/08/2024 22:44:07 | Dwell | 172 | Dwell | 3.02 | 151.6 | 0.037 | 133.4 | 134.1 | 131.3 | 131.7 | 140.9 | 141.7 | 136.1 | 142.8 | 130.4 | 128.2 | 131 | 131.3
01/08/2024 22:45:07 | Dwell | 173 | Dwell | 2.97 | 147.5 | 0.042 | 133.7 | 134.3 | 131.5 | 132 | 141.4 | 142 | 136.4 | 143 | 130.7 | 128.8 | 131 | 130.8
01/08/2024 22:46:06 | Dwell | 174 | Dwell | 3 | 148.8 | 0.042 | 134 | 134.7 | 131.8 | 132.4 | 141.6 | 142.2 | 136.8 | 143.2 | 131 | 128.8 | 131.3 | 130.9
01/08/2024 22:47:07 | Dwell | 175 | Dwell | 2.98 | 148.6 | 0.042 | 134.3 | 134.9 | 132.4 | 132.7 | 141.8 | 142.4 | 137 | 143.5 | 131.1 | 129.4 | 131.8 | 131.3
01/08/2024 22:48:07 | Dwell | 176 | Dwell | 3 | 145.3 | 0.042 | 134.5 | 135.1 | 132.4 | 132.8 | 142 | 142.4 | 137.1 | 143.6 | 131.6 | 129.9 | 131.5 | 131.7
01/08/2024 22:49:07 | Dwell | 177 | Dwell | 3.03 | 147.2 | 0.042 | 134.7 | 135.3 | 132.9 | 133.2 | 142.1 | 142.6 | 137.5 | 143.7 | 131.8 | 129.9 | 132 | 131.8
01/08/2024 22:50:07 | Dwell | 178 | Dwell | 2.98 | 145.7 | 0.042 | 135.1 | 135.7 | 133.2 | 133.5 | 142.3 | 142.7 | 137.7 | 143.8 | 131.9 | 130.4 | 132.1 | 131.8
01/08/2024 22:51:07 | Dwell | 179 | Dwell | 2.97 | 143.1 | 0.042 | 135.1 | 135.7 | 133.1 | 133.6 | 142.4 | 142.7 | 137.7 | 143.8 | 132.2 | 130.6 | 131.7 | 132
01/08/2024 22:52:06 | Dwell | 180 | Dwell | 2.99 | 144 | 0.042 | 135.2 | 135.8 | 133.4 | 133.7 | 142.4 | 142.6 | 137.8 | 143.8 | 132.4 | 130.8 | 132 | 132.4
01/08/2024 22:53:07 | Dwell | 181 | Dwell | 2.99 | 145.5 | 0.042 | 135.4 | 136 | 133.8 | 134.1 | 142.4 | 142.7 | 138.1 | 143.9 | 132.6 | 131 | 132.4 | 132.5
01/08/2024 22:54:07 | Dwell | 182 | Dwell | 2.96 | 142.7 | 0.042 | 135.7 | 136.3 | 133.8 | 134.2 | 142.6 | 142.8 | 138.2 | 143.8 | 132.8 | 131.3 | 132.2 | 132.5
01/08/2024 22:55:07 | Dwell | 183 | Dwell | 2.96 | 142.4 | 0.042 | 135.7 | 136.3 | 134 | 134.4 | 142.6 | 142.7 | 138.3 | 143.8 | 133 | 131.5 | 132.1 | 132.7
01/08/2024 22:56:07 | Dwell | 184 | Dwell | 2.98 | 143.8 | 0.042 | 135.9 | 136.4 | 134.3 | 134.6 | 142.5 | 142.7 | 138.4 | 143.8 | 133.2 | 131.8 | 132.6 | 133
01/08/2024 22:57:07 | Dwell | 185 | Dwell | 2.95 | 141.7 | 0.042 | 136 | 136.6 | 134.3 | 134.7 | 142.6 | 142.8 | 138.5 | 143.9 | 133.3 | 132.1 | 132.6 | 132.8
01/08/2024 22:58:07 | Dwell | 186 | Dwell | 3 | 140.5 | 0.042 | 136.1 | 136.7 | 134.5 | 134.8 | 142.5 | 142.7 | 138.6 | 143.8 | 133.5 | 132.2 | 132.4 | 133.1
01/08/2024 22:59:07 | Dwell | 187 | Dwell | 3.02 | 141.7 | 0.037 | 136.1 | 136.7 | 134.6 | 134.9 | 142.4 | 142.5 | 138.6 | 143.7 | 133.6 | 132.1 | 132.7 | 133
01/08/2024 23:00:07 | Dwell | 188 | Dwell | 3.02 | 142.7 | 0.037 | 136.4 | 137.1 | 134.9 | 135.1 | 142.4 | 142.7 | 138.8 | 143.6 | 133.7 | 132.4 | 132.9 | 133.4
01/08/2024 23:01:06 | Dwell | 189 | Dwell | 2.97 | 139.2 | 0.037 | 136.5 | 137 | 134.9 | 135.2 | 142.4 | 142.5 | 138.8 | 143.5 | 133.8 | 132.7 | 132.6 | 133.2
01/08/2024 23:02:07 | Dwell | 190 | Dwell | 2.98 | 138.8 | 0.042 | 136.4 | 136.9 | 134.9 | 135.1 | 142.3 | 142.3 | 138.7 | 143.4 | 133.9 | 132.7 | 132.7 | 133.2
01/08/2024 23:03:07 | Dwell | 191 | Dwell | 3 | 140.3 | 0.042 | 136.6 | 137 | 135.1 | 135.3 | 142.1 | 142.2 | 138.8 | 143.3 | 134 | 132.9 | 132.8 | 133.4
01/08/2024 23:04:07 | Dwell | 192 | Dwell | 3 | 141.4 | 0.042 | 136.6 | 137.2 | 135.3 | 135.4 | 142 | 142.2 | 138.9 | 143.3 | 134.2 | 132.9 | 133.1 | 133.5
01/08/2024 23:05:07 | Dwell | 193 | Dwell | 2.97 | 139.2 | 0.042 | 136.7 | 137.3 | 135.4 | 135.5 | 142.1 | 142.2 | 138.9 | 143 | 134.2 | 133.2 | 132.9 | 133.5
01/08/2024 23:06:07 | Dwell | 194 | Dwell | 2.97 | 138.1 | 0.037 | 136.6 | 137.2 | 135.3 | 135.6 | 141.9 | 141.9 | 138.8 | 143 | 134.3 | 133.2 | 132.8 | 133.5
01/08/2024 23:07:07 | Dwell | 195 | Dwell | 2.99 | 139.5 | 0.042 | 136.7 | 137.3 | 135.4 | 135.7 | 141.7 | 141.8 | 138.9 | 142.8 | 134.4 | 133.3 | 132.9 | 133.6
01/08/2024 23:08:06 | Dwell | 196 | Dwell | 2.99 | 140.5 | 0.042 | 136.9 | 137.5 | 135.7 | 135.7 | 141.6 | 141.8 | 138.9 | 142.7 | 134.6 | 133.5 | 133.2 | 133.9
01/08/2024 23:09:07 | Dwell | 197 | Dwell | 2.97 | 139.1 | 0.037 | 136.9 | 137.5 | 135.7 | 135.9 | 141.6 | 141.7 | 138.9 | 142.6 | 134.6 | 133.7 | 133.2 | 133.9
01/08/2024 23:10:07 | Dwell | 198 | Dwell | 2.95 | 137.2 | 0.042 | 136.9 | 137.5 | 135.7 | 135.8 | 141.5 | 141.5 | 138.8 | 142.4 | 134.7 | 133.8 | 133 | 133.8
01/08/2024 23:11:06 | Dwell | 199 | Dwell | 2.97 | 138.1 | 0.037 | 136.8 | 137.4 | 135.7 | 135.9 | 141.3 | 141.3 | 138.8 | 142.2 | 134.8 | 133.8 | 133.1 | 133.8
01/08/2024 23:12:07 | Dwell | 200 | Dwell | 2.98 | 139.4 | 0.042 | 137 | 137.6 | 135.9 | 136 | 141.1 | 141.2 | 138.8 | 142.1 | 134.9 | 133.8 | 133.3 | 134
01/08/2024 23:13:07 | Dwell | 201 | Dwell | 2.99 | 140 | 0.042 | 137 | 137.6 | 136 | 136.2 | 141 | 141.3 | 139 | 142 | 134.9 | 133.9 | 133.5 | 134.1
01/08/2024 23:14:07 | Dwell | 202 | Dwell | 2.96 | 137.5 | 0.042 | 137.1 | 137.7 | 136 | 136.1 | 141 | 141.1 | 138.8 | 141.9 | 135 | 134.1 | 133.2 | 134.1
01/08/2024 23:15:07 | Dwell | 203 | Dwell | 3 | 136.8 | 0.042 | 136.9 | 137.5 | 135.9 | 136.1 | 140.8 | 140.8 | 138.7 | 141.7 | 135.1 | 134.1 | 133.2 | 134
01/08/2024 23:16:07 | Dwell | 204 | Dwell | 3.02 | 138.2 | 0.042 | 136.9 | 137.5 | 136 | 136.2 | 140.6 | 140.7 | 138.7 | 141.6 | 135.1 | 134.2 | 133.3 | 134.2
01/08/2024 23:17:07 | Dwell | 205 | Dwell | 3.01 | 139.1 | 0.037 | 137.2 | 137.8 | 136.1 | 136.3 | 140.5 | 140.6 | 138.7 | 141.6 | 135.1 | 134.3 | 133.5 | 134.3
01/08/2024 23:18:07 | Dwell | 206 | Dwell | 3 | 139.7 | 0.037 | 137.2 | 137.8 | 136.3 | 136.3 | 140.4 | 140.7 | 138.8 | 141.5 | 135.3 | 134.3 | 133.7 | 134.3
01/08/2024 23:19:07 | Dwell | 207 | Dwell | 2.98 | 137.6 | 0.042 | 137.2 | 137.8 | 136.3 | 136.4 | 140.4 | 140.5 | 138.7 | 141.3 | 135.4 | 134.5 | 133.5 | 134.3
01/08/2024 23:20:07 | Dwell | 208 | Dwell | 2.98 | 136.7 | 0.037 | 137.2 | 137.7 | 136.2 | 136.3 | 140.2 | 140.2 | 138.7 | 141.2 | 135.4 | 134.4 | 133.4 | 134.2
01/08/2024 23:21:07 | Dwell | 209 | Dwell | 2.99 | 138 | 0.042 | 137.2 | 137.7 | 136.3 | 136.3 | 140 | 140.1 | 138.7 | 141.1 | 135.4 | 134.6 | 133.5 | 134.3
01/08/2024 23:22:07 | Dwell | 210 | Dwell | 3 | 138.9 | 0.037 | 137.2 | 137.8 | 136.3 | 136.5 | 139.9 | 140.2 | 138.7 | 140.9 | 135.4 | 134.6 | 133.7 | 134.4
01/08/2024 23:23:07 | Dwell | 211 | Dwell | 3 | 139.4 | 0.042 | 137.2 | 137.8 | 136.5 | 136.6 | 139.9 | 140.2 | 138.7 | 140.9 | 135.5 | 134.7 | 133.9 | 134.6
01/08/2024 23:24:07 | Dwell | 212 | Dwell | 2.98 | 137.7 | 0.037 | 137.2 | 137.8 | 136.5 | 136.6 | 139.8 | 139.9 | 138.7 | 140.8 | 135.6 | 134.9 | 133.8 | 134.5
01/08/2024 23:25:07 | Dwell | 213 | Dwell | 2.96 | 135.7 | 0.042 | 137.2 | 137.7 | 136.4 | 136.6 | 139.6 | 139.8 | 138.4 | 140.6 | 135.6 | 134.9 | 133.5 | 134.3
01/08/2024 23:26:07 | Dwell | 214 | Dwell | 2.97 | 136.3 | 0.042 | 137.1 | 137.6 | 136.4 | 136.6 | 139.4 | 139.6 | 138.5 | 140.4 | 135.6 | 134.7 | 133.5 | 134.3
01/08/2024 23:27:08 | Dwell | 215 | Dwell | 2.99 | 137.8 | 0.037 | 137.2 | 137.7 | 136.5 | 136.6 | 139.3 | 139.5 | 138.4 | 140.2 | 135.6 | 134.9 | 133.7 | 134.5
01/08/2024 23:28:07 | Dwell | 216 | Dwell | 2.99 | 138.6 | 0.042 | 137.2 | 137.8 | 136.6 | 136.6 | 139.2 | 139.5 | 138.4 | 140.3 | 135.7 | 134.9 | 133.8 | 134.6
01/08/2024 23:29:07 | Dwell | 217 | Dwell | 2.99 | 139.1 | 0.042 | 137.3 | 137.9 | 136.6 | 136.7 | 139.2 | 139.5 | 138.5 | 140.2 | 135.7 | 134.9 | 134 | 134.8
01/08/2024 23:30:06 | Dwell | 218 | Dwell | 2.96 | 136.4 | 0.042 | 137.2 | 137.8 | 136.6 | 136.8 | 139.2 | 139.4 | 138.4 | 140.1 | 135.7 | 135.1 | 133.7 | 134.6
01/08/2024 23:31:07 | Dwell | 219 | Dwell | 2.96 | 135.4 | 0.042 | 137.2 | 137.7 | 136.4 | 136.6 | 139 | 139 | 138.3 | 139.9 | 135.7 | 135.1 | 133.5 | 134.4
01/08/2024 23:32:07 | Dwell | 220 | Dwell | 2.98 | 136.9 | 0.037 | 137.1 | 137.6 | 136.6 | 136.7 | 138.8 | 139 | 138.2 | 139.8 | 135.8 | 135.1 | 133.6 | 134.6
01/08/2024 23:33:07 | Dwell | 221 | Dwell | 2.99 | 138.1 | 0.037 | 137.2 | 137.8 | 136.7 | 136.8 | 138.7 | 139 | 138.3 | 139.7 | 135.8 | 135 | 133.8 | 134.7
01/08/2024 23:34:07 | Dwell | 222 | Dwell | 2.99 | 138.8 | 0.037 | 137.3 | 137.9 | 136.8 | 136.9 | 138.7 | 139 | 138.3 | 139.7 | 135.9 | 135.1 | 134 | 134.9
01/08/2024 23:35:07 | Dwell | 223 | Dwell | 2.98 | 138.9 | 0.037 | 137.2 | 137.8 | 136.8 | 136.9 | 138.7 | 139 | 138.3 | 139.6 | 135.9 | 135.3 | 134.1 | 134.9
01/08/2024 23:36:06 | Dwell | 224 | Dwell | 2.96 | 136.2 | 0.037 | 137.2 | 137.8 | 136.6 | 136.8 | 138.6 | 138.7 | 138.1 | 139.5 | 136 | 135.3 | 133.8 | 134.7
01/08/2024 23:37:07 | Dwell | 225 | Dwell | 3 | 135.5 | 0.042 | 137.2 | 137.7 | 136.6 | 136.8 | 138.4 | 138.6 | 138.1 | 139.3 | 136 | 135.3 | 133.7 | 134.6
01/08/2024 23:38:07 | Dwell | 226 | Dwell | 3.02 | 136.9 | 0.042 | 137.1 | 137.7 | 136.8 | 136.9 | 138.2 | 138.4 | 138 | 139.2 | 136 | 135.3 | 133.8 | 134.6
01/08/2024 23:39:07 | Dwell | 227 | Dwell | 3.02 | 138 | 0.037 | 137.2 | 137.8 | 136.9 | 136.9 | 138.1 | 138.5 | 138 | 139.1 | 136 | 135.3 | 133.8 | 134.7
01/08/2024 23:40:07 | Dwell | 228 | Dwell | 3.01 | 138.7 | 0.042 | 137.2 | 137.8 | 136.9 | 136.9 | 138.1 | 138.4 | 138 | 139.2 | 136 | 135.4 | 134 | 134.9
01/08/2024 23:41:07 | Dwell | 229 | Dwell | 3 | 138.5 | 0.037 | 137.3 | 137.9 | 137 | 137.1 | 138.1 | 138.5 | 138.1 | 139.1 | 136.1 | 135.5 | 134.1 | 135
01/08/2024 23:42:07 | Dwell | 230 | Dwell | 2.97 | 136.1 | 0.042 | 137.2 | 137.8 | 136.9 | 137 | 138.1 | 138.3 | 138 | 139 | 136.1 | 135.5 | 133.8 | 134.8
01/08/2024 23:42:59 | Cooling | 231 | Cooling | 2.97 | 135.5 | 0.042 | 137.2 | 137.7 | 136.8 | 136.9 | 138 | 138.1 | 137.8 | 138.9 | 136.1 | 135.5 | 133.8 | 134.6
01/08/2024 23:43:07 | Cooling | 232 | Cooling | 2.97 | 135.5 | 0.042 | 137.2 | 137.7 | 136.8 | 136.9 | 137.9 | 138.1 | 137.8 | 138.8 | 136.1 | 135.5 | 133.8 | 134.6
01/08/2024 23:44:07 | Cooling | 233 | Cooling | 2.94 | 133.6 | 0.042 | 137 | 137.6 | 136.7 | 136.9 | 137.8 | 138 | 137.7 | 138.7 | 136 | 135.7 | 133.5 | 134.5
01/08/2024 23:45:07 | Cooling | 234 | Cooling | 2.92 | 124 | 0.037 | 136.4 | 136.9 | 136 | 136.2 | 137.5 | 137.2 | 137.2 | 138.1 | 135.7 | 135.4 | 132.4 | 133.1
01/08/2024 23:46:07 | Cooling | 235 | Cooling | 2.93 | 116.5 | 0.037 | 135.6 | 136 | 135.3 | 135.4 | 136.8 | 136.3 | 136.3 | 137.2 | 134.9 | 134.8 | 131.1 | 131.3
01/08/2024 23:47:07 | Cooling | 236 | Cooling | 2.94 | 109.2 | 0.042 | 134.6 | 134.9 | 134.3 | 134.4 | 136 | 135 | 135.5 | 136.1 | 134 | 134.2 | 129.8 | 130.4
01/08/2024 23:48:07 | Cooling | 237 | Cooling | 2.95 | 102 | 0.037 | 133.3 | 133.7 | 133.2 | 133 | 134.7 | 133.5 | 134.5 | 134.5 | 133 | 133.3 | 128.5 | 129
01/08/2024 23:49:08 | Cooling | 238 | Cooling | 2.97 | 95.6 | 0.042 | 132.1 | 132.3 | 131.8 | 132.2 | 133.5 | 132 | 133.1 | 133.1 | 131.8 | 132.4 | 127.3 | 127.4
01/08/2024 23:50:07 | Cooling | 239 | Cooling | 2.98 | 90.4 | 0.042 | 130.9 | 131.1 | 130.8 | 130.9 | 131.7 | 130.4 | 132.3 | 131.5 | 130.5 | 131.4 | 125.4 | 125.1
01/08/2024 23:51:07 | Cooling | 240 | Cooling | 2.99 | 86 | 0.042 | 129.9 | 130 | 129.6 | 129.8 | 129.9 | 128.5 | 131.1 | 129.6 | 129.2 | 130.3 | 123.6 | 124.6
01/08/2024 23:52:07 | Cooling | 241 | Cooling | 2.98 | 81.4 | 0.042 | 128.1 | 128.3 | 128.6 | 128.2 | 128.3 | 126.7 | 129.6 | 127.8 | 127.7 | 129.1 | 122.5 | 122
01/08/2024 23:53:07 | Cooling | 242 | Cooling | 2.96 | 77.7 | 0.037 | 127.1 | 127 | 127.3 | 126.9 | 126.3 | 124.5 | 128.1 | 126 | 126.3 | 128 | 121 | 122
01/08/2024 23:54:07 | Cooling | 243 | Cooling | 2.98 | 74.3 | 0.042 | 125.7 | 125.8 | 126 | 125.5 | 124.4 | 122.7 | 126.8 | 123.7 | 124.7 | 126.8 | 120 | 119.4
01/08/2024 23:55:07 | Cooling | 244 | Cooling | 2.99 | 71.4 | 0.037 | 124.1 | 124.2 | 124.5 | 124.3 | 122.6 | 120.7 | 125.4 | 121.9 | 123.1 | 125.4 | 117.9 | 117.6
01/08/2024 23:56:07 | Cooling | 245 | Cooling | 2.97 | 68.7 | 0.037 | 122.7 | 123 | 123 | 122.8 | 120.4 | 118.5 | 123.5 | 120 | 122.1 | 124.2 | 116.3 | 116.6
01/08/2024 23:57:07 | Cooling | 246 | Cooling | 2.97 | 66.5 | 0.037 | 121.2 | 121.4 | 122 | 121.4 | 118.7 | 116.6 | 122.2 | 117.8 | 120.7 | 123 | 116 | 117.1
01/08/2024 23:58:07 | Cooling | 247 | Cooling | 3 | 64.5 | 0.037 | 120 | 119.8 | 120.7 | 120.1 | 116.6 | 115 | 120.7 | 115.8 | 119.5 | 122.1 | 114.5 | 115.5
01/08/2024 23:59:07 | Cooling | 248 | Cooling | 2.98 | 62.5 | 0.037 | 118.7 | 118.5 | 119.4 | 118.9 | 115.2 | 112.9 | 119.4 | 114.1 | 118.1 | 120.8 | 113.3 | 115.3
02/08/2024 00:00:08 | Cooling | 249 | Cooling | 2.95 | 60.7 | 0.037 | 117.3 | 117.4 | 118.2 | 117.7 | 112.9 | 110.8 | 117.2 | 112 | 116.6 | 119.4 | 111.4 | 113.3
02/08/2024 00:01:07 | Cooling | 250 | Cooling | 2.99 | 59.5 | 0.042 | 116 | 116.1 | 116.3 | 116.3 | 110.9 | 108.9 | 115.8 | 109.5 | 115.7 | 118.5 | 109.6 | 112.5
02/08/2024 00:02:07 | Cooling | 251 | Cooling | 2.99 | 57.8 | 0.042 | 114.7 | 114.8 | 115.8 | 115.1 | 109.2 | 107.2 | 114.8 | 108.1 | 114.3 | 117.1 | 109.2 | 111.6
02/08/2024 00:03:07 | Cooling | 252 | Cooling | 2.97 | 56.5 | 0.042 | 113.1 | 113.1 | 114.6 | 113.8 | 107.1 | 105 | 113.4 | 105.6 | 112.9 | 116 | 108.2 | 107.5
02/08/2024 00:04:06 | Cooling | 253 | Cooling | 2.96 | 55.5 | 0.042 | 111.9 | 111.9 | 113 | 112.8 | 105.3 | 103.1 | 111.9 | 103.8 | 111.7 | 114.9 | 106.8 | 107.7
02/08/2024 00:05:07 | Cooling | 254 | Cooling | 2.98 | 54.5 | 0.042 | 110.7 | 110.8 | 112 | 111.2 | 103.4 | 101.5 | 110 | 101.8 | 110.5 | 114 | 105.5 | 108.8
02/08/2024 00:06:07 | Cooling | 255 | Cooling | 2.99 | 53.3 | 0.042 | 109.4 | 109.2 | 110.5 | 110 | 101.6 | 99.5 | 108.8 | 99.9 | 109.2 | 112.5 | 102.9 | 106.4
02/08/2024 00:07:07 | Cooling | 256 | Cooling | 2.98 | 52.2 | 0.042 | 107.9 | 107.8 | 109.4 | 108.8 | 99.8 | 97.7 | 107.5 | 97.9 | 108.1 | 111.4 | 102.6 | 106.2
02/08/2024 00:08:07 | Cooling | 257 | Cooling | 2.97 | 51.3 | 0.042 | 106.8 | 106.6 | 108.3 | 107.6 | 97.9 | 96.1 | 106.2 | 96.3 | 106.9 | 110.2 | 101.5 | 105
02/08/2024 00:09:07 | Cooling | 258 | Cooling | 2.96 | 50.5 | 0.042 | 105.6 | 105.6 | 107.2 | 106.4 | 96.1 | 94.4 | 104 | 94.4 | 105.8 | 109.1 | 100.5 | 103.7
02/08/2024 00:10:07 | Cooling | 259 | Cooling | 2.99 | 49.9 | 0.037 | 104.2 | 104.2 | 106.1 | 105.1 | 94.4 | 92.7 | 103.4 | 92.8 | 104.6 | 108 | 99.4 | 101.8
02/08/2024 00:11:07 | Cooling | 260 | Cooling | 3 | 49.1 | 0.037 | 103.1 | 102.8 | 104.5 | 104.1 | 92.9 | 91.2 | 101.5 | 91 | 103.4 | 106.9 | 97.8 | 100.3
02/08/2024 00:12:07 | Cooling | 261 | Cooling | 2.99 | 48.3 | 0.042 | 101.7 | 101.6 | 103.3 | 102.8 | 91.4 | 89.5 | 100.7 | 89.2 | 102.3 | 105.7 | 96.4 | 97.1
02/08/2024 00:13:07 | Cooling | 262 | Cooling | 2.98 | 47.8 | 0.042 | 100.8 | 100.7 | 102.1 | 101.6 | 89.4 | 87.8 | 98.9 | 87.5 | 101.2 | 104.5 | 95.7 | 100
02/08/2024 00:14:08 | Cooling | 263 | Cooling | 2.96 | 47.1 | 0.037 | 99.5 | 99.6 | 101.3 | 100.5 | 88.1 | 86.6 | 98.1 | 86.4 | 100.1 | 103.4 | 95.7 | 98.8
02/08/2024 00:15:07 | Cooling | 264 | Cooling | 2.96 | 46.5 | 0.037 | 98.2 | 98.2 | 100 | 99.6 | 86.4 | 85.2 | 96.5 | 84.5 | 99 | 102.5 | 93 | 96.6
02/08/2024 00:16:07 | Cooling | 265 | Cooling | 2.98 | 46.1 | 0.037 | 97.1 | 97.1 | 99 | 98.2 | 84.9 | 83.5 | 95.2 | 83.1 | 97.9 | 101.3 | 92.3 | 94.9
02/08/2024 00:17:07 | Cooling | 266 | Cooling | 3 | 45.7 | 0.037 | 95.8 | 95.9 | 97.7 | 97 | 83.5 | 82.2 | 93.8 | 81.5 | 97 | 100.2 | 90.9 | 94.6
02/08/2024 00:18:07 | Cooling | 267 | Cooling | 2.99 | 45.1 | 0.042 | 94.5 | 94.9 | 97.1 | 95.9 | 82.2 | 80.8 | 92.7 | 80.3 | 96 | 99 | 90.3 | 93.2
02/08/2024 00:19:07 | Cooling | 268 | Cooling | 2.99 | 44.6 | 0.042 | 93.8 | 93.7 | 95.6 | 95.2 | 80.8 | 79.7 | 91.5 | 78.8 | 94.7 | 98.2 | 89.2 | 92.9
02/08/2024 00:20:07 | Cooling | 269 | Cooling | 2.97 | 44.3 | 0.042 | 92.5 | 92.7 | 94.5 | 94.1 | 79.5 | 78.5 | 90.7 | 77.3 | 93.8 | 96.9 | 88 | 89.3
02/08/2024 00:21:07 | Cooling | 270 | Cooling | 2.97 | 43.8 | 0.042 | 91.5 | 91.4 | 93.9 | 92.9 | 78.2 | 76.9 | 89.1 | 76.3 | 92.5 | 95.7 | 86.7 | 88.8
02/08/2024 00:22:07 | Cooling | 271 | Cooling | 2.96 | 43.3 | 0.042 | 90.5 | 90.6 | 92.3 | 92 | 76.8 | 75.6 | 88.1 | 74.9 | 91.7 | 95 | 86.1 | 89.3
02/08/2024 00:23:07 | Cooling | 272 | Cooling | 2.96 | 43 | 0.042 | 89.5 | 89.6 | 91.7 | 91 | 75.6 | 74.4 | 87.1 | 73.7 | 90.7 | 94.1 | 84.8 | 87.6
02/08/2024 00:24:07 | Cooling | 273 | Cooling | 2.96 | 42.7 | 0.042 | 88.3 | 88.4 | 90.1 | 90.2 | 74.4 | 73.4 | 86 | 72.6 | 89.8 | 93.1 | 84.4 | 86.4
02/08/2024 00:25:07 | Cooling | 274 | Cooling | 3 | 42.5 | 0.037 | 87.4 | 87.6 | 89.4 | 89 | 73.1 | 72.2 | 84.9 | 71.4 | 88.8 | 92.3 | 83 | 85.7
02/08/2024 00:26:07 | Cooling | 275 | Cooling | 3 | 42.1 | 0.037 | 86.3 | 86.3 | 88.7 | 88.2 | 72 | 71.2 | 84 | 70.2 | 87.8 | 91.4 | 81.9 | 84.2
02/08/2024 00:27:07 | Cooling | 276 | Cooling | 2.99 | 41.7 | 0.037 | 85.4 | 85.4 | 87.4 | 87.2 | 70.8 | 70.1 | 82.9 | 68.9 | 86.8 | 90.4 | 81.4 | 84.8
02/08/2024 00:28:07 | Cooling | 277 | Cooling | 2.99 | 41.5 | 0.042 | 84.2 | 84.4 | 86.6 | 86.2 | 69.7 | 69.2 | 81.7 | 68.2 | 85.9 | 89.5 | 80 | 81.5
02/08/2024 00:29:07 | Cooling | 278 | Cooling | 2.98 | 41.1 | 0.042 | 83.4 | 83.5 | 86.1 | 85.2 | 68.6 | 68 | 80.4 | 67 | 85 | 88.5 | 79.6 | 82.3
02/08/2024 00:30:07 | Cooling | 279 | Cooling | 2.98 | 40.8 | 0.037 | 82.5 | 82.5 | 84.9 | 84.4 | 67.7 | 67 | 79.6 | 65.9 | 84 | 87.8 | 78.5 | 80.7
02/08/2024 00:31:07 | Cooling | 280 | Cooling | 2.97 | 40.5 | 0.042 | 81.6 | 81.6 | 84 | 83.6 | 66.7 | 66.1 | 78.9 | 65 | 83.2 | 86.7 | 77.6 | 79.9
02/08/2024 00:32:07 | Cooling | 281 | Cooling | 2.97 | 40.2 | 0.042 | 80.9 | 81 | 83 | 83 | 65.8 | 65.3 | 77.4 | 64.1 | 82.5 | 85.9 | 77.4 | 80.5
02/08/2024 00:33:07 | Cooling | 282 | Cooling | 2.96 | 40 | 0.042 | 79.9 | 80.2 | 82.2 | 82.1 | 64.7 | 64.3 | 76.7 | 63.1 | 81.4 | 84.9 | 76.5 | 78.4
02/08/2024 00:34:07 | Cooling | 283 | Cooling | 2.96 | 39.7 | 0.042 | 78.8 | 78.6 | 81.7 | 80.9 | 63.9 | 63.5 | 75.7 | 62.3 | 80.5 | 83.9 | 75.2 | 76.3
02/08/2024 00:35:07 | Cooling | 284 | Cooling | 2.96 | 39.5 | 0.037 | 77.9 | 78.2 | 80.8 | 80.2 | 63 | 62.7 | 75.2 | 61.3 | 79.8 | 83.2 | 74.7 | 75.3
02/08/2024 00:36:07 | Cooling | 285 | Cooling | 3 | 39.5 | 0.037 | 77.3 | 77.5 | 79.9 | 79.6 | 62.1 | 61.7 | 74 | 60.5 | 79 | 82.4 | 73.6 | 76.1
02/08/2024 00:37:07 | Cooling | 286 | Cooling | 3 | 39.1 | 0.037 | 76.6 | 76.7 | 78.8 | 78.7 | 61.2 | 61 | 72.9 | 59.8 | 78.1 | 81.5 | 72.4 | 75.1
02/08/2024 00:38:08 | Cooling | 287 | Cooling | 2.99 | 38.9 | 0.042 | 75.6 | 75.8 | 78.1 | 78 | 60.4 | 60.3 | 72.5 | 59 | 77.4 | 80.9 | 71.7 | 74.7
02/08/2024 00:39:07 | Cooling | 288 | Cooling | 2.99 | 38.6 | 0.037 | 74.9 | 75.2 | 77.2 | 77.1 | 59.8 | 59.5 | 71.4 | 58.4 | 76.7 | 80.2 | 70.9 | 72.7
02/08/2024 00:40:07 | Cooling | 289 | Cooling | 2.99 | 38.5 | 0.037 | 74 | 74.1 | 76.3 | 76.3 | 58.9 | 58.7 | 70.8 | 57.5 | 75.9 | 79.3 | 70.6 | 72.9
02/08/2024 00:41:07 | Cooling | 290 | Cooling | 2.98 | 38.3 | 0.042 | 73.2 | 73.4 | 75.9 | 75.7 | 58.2 | 58 | 70 | 56.7 | 75.1 | 78.5 | 70.1 | 71.8
02/08/2024 00:42:07 | Cooling | 291 | Cooling | 2.98 | 38 | 0.042 | 72.5 | 72.6 | 74.9 | 74.9 | 57.4 | 57.4 | 69.1 | 56.1 | 74.3 | 77.8 | 69.6 | 71.1
02/08/2024 00:43:07 | Cooling | 292 | Cooling | 2.97 | 37.9 | 0.037 | 71.7 | 71.9 | 74.4 | 74.1 | 56.6 | 56.7 | 68.4 | 55.3 | 73.7 | 77 | 69.1 | 70.8
02/08/2024 00:44:07 | Cooling | 293 | Cooling | 2.97 | 37.7 | 0.042 | 71.1 | 71.4 | 73.5 | 73.4 | 56 | 56.1 | 67.7 | 54.7 | 73.1 | 76.3 | 68 | 70.8
02/08/2024 00:45:07 | Cooling | 294 | Cooling | 2.97 | 37.6 | 0.042 | 70.3 | 70.6 | 72.7 | 72.9 | 55.4 | 55.4 | 66.4 | 54.2 | 72.2 | 75.5 | 67.3 | 70.3
02/08/2024 00:46:07 | Cooling | 295 | Cooling | 2.96 | 37.4 | 0.037 | 69.6 | 69.9 | 72.1 | 71.9 | 54.7 | 54.8 | 66.1 | 53.5 | 71.4 | 74.8 | 66.4 | 68.1
02/08/2024 00:47:07 | Cooling | 296 | Cooling | 2.96 | 37.2 | 0.042 | 69 | 69.6 | 71.2 | 71.4 | 54.2 | 54.2 | 65.4 | 52.8 | 70.9 | 74.2 | 66.3 | 68.1
02/08/2024 00:48:07 | Cooling | 297 | Cooling | 2.96 | 37.1 | 0.037 | 68.3 | 68.8 | 70.7 | 70.8 | 53.4 | 53.6 | 64.7 | 52.2 | 70.2 | 73.4 | 65.1 | 67.4
02/08/2024 00:49:07 | Cooling | 298 | Cooling | 2.95 | 37 | 0.042 | 67.5 | 67.9 | 70.5 | 70.1 | 52.8 | 52.9 | 64 | 51.7 | 69.5 | 72.9 | 64.6 | 66.6
02/08/2024 00:50:07 | Cooling | 299 | Cooling | 2.99 | 37 | 0.037 | 67 | 67.1 | 69.6 | 69.6 | 52.3 | 52.4 | 63.4 | 51.1 | 69 | 72.3 | 64 | 66.4
02/08/2024 00:51:07 | Cooling | 300 | Cooling | 3 | 36.8 | 0.042 | 66.3 | 66.5 | 69 | 68.8 | 51.7 | 51.8 | 63.1 | 50.6 | 68.3 | 71.6 | 63.3 | 65.1
02/08/2024 00:52:07 | Cooling | 301 | Cooling | 3 | 36.6 | 0.042 | 65.7 | 66.1 | 68.1 | 68.3 | 51.2 | 51.4 | 62.1 | 50.3 | 67.7 | 70.9 | 62.8 | 64.7
02/08/2024 00:53:07 | Cooling | 302 | Cooling | 2.99 | 36.5 | 0.037 | 65.1 | 65.1 | 67.8 | 67.6 | 50.6 | 50.8 | 61.6 | 49.6 | 67 | 70.2 | 62.2 | 63.3
02/08/2024 00:54:07 | Cooling | 303 | Cooling | 2.99 | 36.3 | 0.042 | 64.4 | 64.5 | 67.2 | 66.9 | 50.1 | 50.3 | 61.3 | 49.1 | 66.5 | 69.6 | 61.7 | 62.8
02/08/2024 00:55:07 | Cooling | 304 | Cooling | 2.99 | 36.3 | 0.037 | 63.8 | 64.2 | 66.5 | 66.4 | 49.7 | 49.9 | 60.5 | 48.7 | 66.1 | 69.1 | 60.8 | 62.8
02/08/2024 00:56:07 | Cooling | 305 | Cooling | 2.99 | 36 | 0.042 | 63.2 | 63.7 | 66 | 65.9 | 49 | 49.3 | 59.8 | 48.1 | 65.4 | 68.6 | 60.8 | 63.2
02/08/2024 00:57:07 | Cooling | 306 | Cooling | 2.98 | 36 | 0.037 | 62.7 | 62.9 | 65.4 | 65.2 | 48.6 | 49 | 59.1 | 47.7 | 64.8 | 68 | 60 | 61.7
02/08/2024 00:58:08 | Cooling | 307 | Cooling | 2.98 | 35.8 | 0.037 | 62.1 | 62.2 | 64.6 | 64.8 | 48.1 | 48.5 | 58.9 | 47.3 | 64.1 | 67.4 | 59.6 | 60.9
02/08/2024 00:59:07 | Cooling | 308 | Cooling | 2.98 | 35.8 | 0.037 | 61.6 | 61.9 | 64.3 | 64.3 | 47.7 | 48.1 | 58.4 | 46.8 | 63.5 | 66.8 | 59.2 | 61
02/08/2024 01:00:07 | Cooling | 309 | Cooling | 2.97 | 35.6 | 0.037 | 60.9 | 61.1 | 63.7 | 63.8 | 47.4 | 47.6 | 57.7 | 46.5 | 63 | 66.2 | 58.5 | 60.9
02/08/2024 01:01:07 | Cooling | 310 | Cooling | 2.97 | 35.6 | 0.042 | 60.5 | 60.7 | 63.2 | 63.2 | 47 | 47.3 | 57.4 | 46.1 | 62.5 | 65.7 | 58.1 | 59.5
02/08/2024 01:02:07 | Cooling | 311 | Cooling | 2.97 | 35.5 | 0.042 | 59.9 | 60.3 | 62.6 | 62.5 | 46.5 | 46.8 | 56.7 | 45.7 | 61.8 | 65.1 | 57.2 | 59.9
02/08/2024 01:03:08 | Cooling | 312 | Cooling | 2.97 | 35.4 | 0.042 | 59.4 | 59.8 | 61.9 | 62.2 | 46.1 | 46.5 | 56.1 | 45.3 | 61.4 | 64.4 | 57.1 | 59.1
02/08/2024 01:04:07 | Cooling | 313 | Cooling | 2.96 | 35.3 | 0.037 | 59 | 59.3 | 61.7 | 61.6 | 45.9 | 46.2 | 55.8 | 45 | 61 | 64 | 56.7 | 59
02/08/2024 01:05:07 | Cooling | 314 | Cooling | 2.96 | 35.2 | 0.042 | 58.5 | 58.7 | 61 | 61.1 | 45.5 | 45.8 | 54.9 | 44.5 | 60.5 | 63.5 | 55.6 | 58.1
02/08/2024 01:06:07 | Cooling | 315 | Cooling | 2.96 | 35.1 | 0.042 | 57.9 | 58.4 | 60.6 | 60.6 | 45 | 45.4 | 54.5 | 44.2 | 59.9 | 63 | 55.6 | 57.6
02/08/2024 01:07:07 | Cooling | 316 | Cooling | 2.96 | 35 | 0.037 | 57.3 | 57.7 | 60.2 | 60 | 44.7 | 45 | 54.2 | 43.8 | 59.5 | 62.5 | 55.3 | 57
02/08/2024 01:08:08 | Cooling | 317 | Cooling | 2.96 | 34.9 | 0.042 | 57 | 57.3 | 59.6 | 59.6 | 44.4 | 44.7 | 53.8 | 43.6 | 58.9 | 62 | 54.7 | 56
02/08/2024 01:09:07 | Cooling | 318 | Cooling | 2.95 | 34.8 | 0.042 | 56.4 | 56.8 | 59.2 | 59.3 | 44.1 | 44.5 | 53.3 | 43.3 | 58.5 | 61.4 | 54.3 | 56.5
02/08/2024 01:10:08 | Cooling | 319 | Cooling | 2.95 | 34.7 | 0.037 | 56.1 | 56.6 | 58.7 | 58.8 | 43.8 | 44.2 | 52.8 | 43 | 58.2 | 61 | 54.1 | 56.4
02/08/2024 01:11:07 | Cooling | 320 | Cooling | 2.97 | 34.8 | 0.037 | 55.6 | 56.1 | 58.3 | 58.3 | 43.5 | 43.8 | 52.6 | 42.7 | 57.8 | 60.5 | 53.9 | 56
02/08/2024 01:12:08 | Cooling | 321 | Cooling | 3 | 34.7 | 0.037 | 55.1 | 55.6 | 58 | 58 | 43.2 | 43.7 | 52.2 | 42.4 | 57.5 | 60.1 | 53.1 | 54.5
02/08/2024 01:12:15 | Dwell | 322 | Dwell | 3 | 34.7 | 0.042 | 55 | 55.4 | 57.9 | 57.9 | 43.2 | 43.7 | 52.1 | 42.3 | 57.4 | 60.1 | 52.9 | 54.1
02/08/2024 01:13:08 | Dwell | 323 | Dwell | 2.96 | 34.4 | 0.037 | 54.7 | 55 | 57.3 | 57.6 | 43 | 43.5 | 51.7 | 42.1 | 57 | 59.6 | 52.6 | 54.5
02/08/2024 01:14:08 | Dwell | 324 | Dwell | 2.81 | 33.5 | 0.037 | 54.2 | 54.6 | 56.9 | 57.1 | 42.6 | 43 | 51.3 | 41.8 | 56.4 | 59.1 | 52 | 54.2
02/08/2024 01:15:07 | Dwell | 325 | Dwell | 2.51 | 32.1 | 0.037 | 53.8 | 54.2 | 56.4 | 56.6 | 42.2 | 42.6 | 50.6 | 41.3 | 55.8 | 58.5 | 51.6 | 53.4
02/08/2024 01:16:08 | Dwell | 326 | Dwell | 2.14 | 30.9 | 0.042 | 53.4 | 53.7 | 56 | 56.1 | 41.8 | 42.1 | 50.6 | 40.7 | 55.5 | 58.1 | 51.1 | 52.8
02/08/2024 01:17:07 | Dwell | 327 | Dwell | 1.77 | 29.9 | 0.037 | 52.7 | 53.1 | 55.3 | 55.7 | 41.5 | 41.7 | 50.3 | 40.4 | 55 | 57.7 | 50.8 | 53.1
02/08/2024 01:18:07 | Dwell | 328 | Dwell | 1.43 | 29.2 | 0.037 | 52.3 | 52.5 | 55 | 55.2 | 41 | 41.2 | 50.3 | 40 | 54.7 | 57.3 | 50.5 | 51.5
02/08/2024 01:19:07 | Dwell | 329 | Dwell | 1.1 | 28.7 | 0.037 | 52 | 52.2 | 55 | 54.9 | 40.7 | 41 | 50 | 39.7 | 54.2 | 56.9 | 50.2 | 51.5
02/08/2024 01:20:07 | Dwell | 330 | Dwell | 0.81 | 28.1 | 0.037 | 51.6 | 52 | 54.5 | 54.6 | 40.4 | 40.7 | 49.8 | 39.4 | 53.9 | 56.5 | 50 | 52.3
02/08/2024 01:21:07 | Dwell | 331 | Dwell | 0.55 | 28 | 0.037 | 51.4 | 51.8 | 54.2 | 54.4 | 40 | 40.2 | 49.5 | 39.1 | 53.6 | 56.2 | 50.2 | 52.3
02/08/2024 01:22:07 | Dwell | 332 | Dwell | 0.33 | 27.9 | 0.037 | 51.2 | 51.6 | 53.9 | 54.2 | 39.6 | 39.7 | 49.2 | 38.8 | 53.3 | 55.9 | 50.4 | 52.3
02/08/2024 01:22:15 | Dwell | 333 | Dwell | 0.31 | 27.9 | 0.037 | 51 | 51.4 | 53.6 | 54 | 39.2 | 39.2 | 48.9 | 38.5 | 53 | 55.6 | 50.6 | 52.3
02/08/2024 01:23:07 | Dwell | 334 | Dwell | 0.17 | 28.1 | 0.042 | 50.8 | 51.2 | 53.3 | 53.8 | 38.8 | 38.7 | 48.6 | 38.2 | 52.7 | 55.3 | 50.8 | 52.3